## Sheet1
Moisture Absorption |  | Mositure Desiccation |  | Moisture Dessication |  | Desiccation in oven at 70 deg C |  | Desiccation in oven at 110 deg C
Time (sec) | Weight (grams) | Time (sec) | Weight (grams) | Time (sec) | Weight (grams) | Time (sec) | Weight (grams) | Time (sec) | Weight (grams)
0 | 20.594 | 0 | 21.859 | 479842.4 | 21.881 | 905042.4 | 20.89 | 940142.4 | 20.601
600.0007 | 20.626 | 600.0011 | 21.839 | 480442.4 | 21.859 | 905642.4 | 20.839 | 941942.4 | 20.6
1202.278 | 20.653 | 1201.6 | 21.819 | 481042.4 | 21.839 | 906242.4 | 20.817 | 943742.4 | 20.58
1803.954 | 20.675 | 1803 | 21.802 | 481644 | 21.819 | 906842.4 | 20.8 | 945542.4 | 20.576
2405.631 | 20.695 | 2404.3 | 21.788 | 482245.4 | 21.802 | 907442.4 | 20.785 | 947342.4 | 20.573
3006.651 | 20.712 | 3005.6 | 21.774 | 482846.7 | 21.788 | 908042.4 | 20.771 | 949142.4 | 20.572
3607.959 | 20.728 | 3606.9 | 21.762 | 483448 | 21.774 | 908642.4 | 20.76
4209.094 | 20.742 | 4208.3 | 21.75 | 484049.3 | 21.762 | 909242.4 | 20.749
4810.295 | 20.755 | 4809.5 | 21.74 | 484650.7 | 21.75 | 909842.4 | 20.739
5411.569 | 20.768 | 5410.8 | 21.73 | 485251.9 | 21.74 | 910442.4 | 20.73
6012.774 | 20.779 | 6012.1 | 21.72 | 485853.2 | 21.73 | 911042.4 | 20.721
6613.909 | 20.79 | 6613.4 | 21.712 | 486454.5 | 21.72 | 911642.4 | 20.717
7215.099 | 20.801 | 7214.9 | 21.703 | 487055.8 | 21.712 | 912242.4 | 20.71
7816.239 | 20.811 | 7816.4 | 21.695 | 487657.3 | 21.703 | 912842.4 | 20.702
8417.424 | 20.821 | 8417.9 | 21.687 | 488258.8 | 21.695 | 913442.4 | 20.695
9018.448 | 20.83 | 9019.5 | 21.68 | 488860.3 | 21.687 | 914042.4 | 20.688
9619.624 | 20.84 | 9621 | 21.673 | 489461.9 | 21.68 | 914642.4 | 20.684
10220.81 | 20.849 | 10222 | 21.666 | 490063.4 | 21.673 | 915242.4 | 20.677
10822.07 | 20.857 | 10824 | 21.659 | 490664.4 | 21.666 | 915842.4 | 20.672
11423.26 | 20.866 | 11426 | 21.653 | 491266.4 | 21.659 | 916442.4 | 20.667
12024.21 | 20.874 | 12027 | 21.646 | 491868.4 | 21.653 | 917042.4 | 20.664
12625.19 | 20.882 | 12628 | 21.64 | 492469.4 | 21.646 | 917642.4 | 20.66
13226.35 | 20.889 | 13230 | 21.634 | 493070.4 | 21.64 | 918242.4 | 20.655
13827.3 | 20.897 | 13831 | 21.628 | 493672.4 | 21.634 | 918842.4 | 20.649
14428.48 | 20.904 | 14433 | 21.622 | 494273.4 | 21.628 | 923942.4 | 20.63
15029.74 | 20.911 | 15034 | 21.617 | 494875.4 | 21.622 | 925742.4 | 20.621
15630.77 | 20.918 | 15636 | 21.611 | 495476.4 | 21.617 | 927542.4 | 20.616
16232.11 | 20.925 | 16237 | 21.606 | 496078.4 | 21.611 | 931142.4 | 20.607
16833.36 | 20.931 | 16839 | 21.6 | 496679.4 | 21.606 | 932942.4 | 20.605
17434.8 | 20.938 | 17440 | 21.595 | 497281.4 | 21.6 | 934742.4 | 20.604
18035.92 | 20.944 | 18042 | 21.59 | 497882.4 | 21.595 | 936542.4 | 20.602
18637.06 | 20.95 | 18643 | 21.585 | 498484.4 | 21.59 | 938342.4 | 20.602
19238.17 | 20.956 | 19244 | 21.58 | 499085.4 | 21.585 | 940142.4 | 20.601
19839.31 | 20.962 | 19846 | 21.575 | 499686.4 | 21.58
20440.3 | 20.968 | 20447 | 21.57 | 500288.4 | 21.575
21041.28 | 20.974 | 21049 | 21.565 | 500889.4 | 21.57
21642.53 | 20.979 | 21650 | 21.561 | 501491.4 | 21.565
22243.52 | 20.985 | 22251 | 21.556 | 502092.4 | 21.561
22844.7 | 20.99 | 22853 | 21.552 | 502693.4 | 21.556
23445.9 | 20.996 | 23455 | 21.547 | 503295.4 | 21.552
24047.05 | 21.001 | 24056 | 21.543 | 503897.4 | 21.547
24648.02 | 21.006 | 24657 | 21.538 | 504498.4 | 21.543
25249.19 | 21.011 | 25259 | 21.534 | 505099.4 | 21.538
25850.38 | 21.016 | 25861 | 21.53 | 505701.4 | 21.534
26451.54 | 21.021 | 26462 | 21.526 | 506303.4 | 21.53
27052.53 | 21.026 | 27063 | 21.522 | 506904.4 | 21.526
27653.48 | 21.03 | 27665 | 21.518 | 507505.4 | 21.522
28254.45 | 21.035 | 28266 | 21.514 | 508107.4 | 21.518
28855.71 | 21.04 | 28868 | 21.51 | 508708.4 | 21.514
29456.76 | 21.044 | 29469 | 21.506 | 509310.4 | 21.51
30057.98 | 21.049 | 30071 | 21.502 | 509911.4 | 21.506
30659.16 | 21.053 | 30672 | 21.499 | 510513.4 | 21.502
31260.33 | 21.058 | 31274 | 21.495 | 511114.4 | 21.499
31861.43 | 21.062 | 31875 | 21.491 | 511716.4 | 21.495
32462.89 | 21.066 | 32477 | 21.487 | 512317.4 | 21.491
33064.04 | 21.071 | 33078 | 21.484 | 512919.4 | 21.487
33665.04 | 21.075 | 33680 | 21.48 | 513520.4 | 21.484
34266.26 | 21.079 | 34281 | 21.477 | 514122.4 | 21.48
34867.29 | 21.083 | 34882 | 21.473 | 514723.4 | 21.477
35468.63 | 21.087 | 35484 | 21.47 | 515324.4 | 21.473
36069.85 | 21.091 | 36085 | 21.466 | 515926.4 | 21.47
36671.04 | 21.095 | 36687 | 21.463 | 516527.4 | 21.466
37272.2 | 21.099 | 37288 | 21.46 | 517129.4 | 21.463
37873.39 | 21.103 | 37889 | 21.456 | 517730.4 | 21.46
38474.65 | 21.107 | 38491 | 21.453 | 518331.4 | 21.456
39075.95 | 21.11 | 39092 | 21.45 | 518933.4 | 21.453
39677.12 | 21.114 | 39694 | 21.447 | 519534.4 | 21.45
40278.4 | 21.117 | 40295 | 21.444 | 520136.4 | 21.447
40879.8 | 21.121 | 40897 | 21.441 | 520737.4 | 21.444
41481.02 | 21.125 | 41498 | 21.438 | 521339.4 | 21.441
42082.36 | 21.128 | 42100 | 21.435 | 521940.4 | 21.438
42683.53 | 21.132 | 42701 | 21.432 | 522542.4 | 21.435
43284.6 | 21.135 | 43302 | 21.429 | 523143.4 | 21.432
43885.79 | 21.139 | 43904 | 21.426 | 523744.4 | 21.429
44486.81 | 21.142 | 44505 | 21.423 | 524346.4 | 21.426
45087.94 | 21.145 | 45107 | 21.421 | 524947.4 | 21.423
45689.14 | 21.149 | 45708 | 21.418 | 525549.4 | 21.421
46290.54 | 21.152 | 46310 | 21.415 | 526150.4 | 21.418
46891.71 | 21.155 | 46911 | 21.412 | 526752.4 | 21.415
47492.93 | 21.159 | 47513 | 21.41 | 527353.4 | 21.412
48093.98 | 21.162 | 48114 | 21.407 | 527955.4 | 21.41
48695.15 | 21.165 | 48716 | 21.405 | 528556.4 | 21.407
49296.16 | 21.168 | 49317 | 21.402 | 529158.4 | 21.405
49897.45 | 21.171 | 49919 | 21.399 | 529759.4 | 21.402
50498.6 | 21.174 | 50520 | 21.397 | 530361.4 | 21.399
51099.9 | 21.177 | 51122 | 21.394 | 530962.4 | 21.397
51701.07 | 21.18 | 51723 | 21.392 | 531564.4 | 21.394
52302.3 | 21.183 | 52325 | 21.39 | 532165.4 | 21.392
52903.58 | 21.186 | 52926 | 21.387 | 532767.4 | 21.39
53504.57 | 21.189 | 53528 | 21.385 | 533368.4 | 21.387
54105.57 | 21.192 | 54129 | 21.382 | 533970.4 | 21.385
54706.76 | 21.195 | 54730 | 21.38 | 534571.4 | 21.382
55308.26 | 21.198 | 55332 | 21.378 | 535172.4 | 21.38
55909.63 | 21.201 | 55933 | 21.375 | 535774.4 | 21.378
56510.65 | 21.204 | 56535 | 21.373 | 536375.4 | 21.375
57112 | 21.207 | 57137 | 21.371 | 536977.4 | 21.373
57713.2 | 21.21 | 57738 | 21.368 | 537579.4 | 21.371
58314.21 | 21.213 | 58340 | 21.366 | 538180.4 | 21.368
58915.17 | 21.216 | 58941 | 21.364 | 538782.4 | 21.366
59516.21 | 21.219 | 59542 | 21.362 | 539383.4 | 21.364
60117.36 | 21.222 | 60144 | 21.359 | 539984.4 | 21.362
60718.54 | 21.225 | 60745 | 21.357 | 540586.4 | 21.359
61319.73 | 21.228 | 61347 | 21.355 | 541187.4 | 21.357
61921.14 | 21.231 | 61948 | 21.353 | 541789.4 | 21.355
62522.22 | 21.234 | 62550 | 21.351 | 542390.4 | 21.353
63123.42 | 21.236 | 63151 | 21.349 | 542992.4 | 21.351
63724.63 | 21.239 | 63752 | 21.346 | 543593.4 | 21.349
64325.99 | 21.242 | 64354 | 21.344 | 544194.4 | 21.346
64927 | 21.245 | 64955 | 21.342 | 544796.4 | 21.344
65528.23 | 21.248 | 65557 | 21.34 | 545397.4 | 21.342
66129.38 | 21.251 | 66158 | 21.338 | 545999.4 | 21.34
66730.57 | 21.253 | 66760 | 21.336 | 546600.4 | 21.338
67331.6 | 21.256 | 67361 | 21.334 | 547202.4 | 21.336
67933.04 | 21.259 | 67962 | 21.331 | 547803.4 | 21.334
68534.15 | 21.262 | 68564 | 21.329 | 548404.4 | 21.331
69135.54 | 21.264 | 69165 | 21.327 | 549006.4 | 21.329
69736.81 | 21.267 | 69767 | 21.325 | 549607.4 | 21.327
70337.98 | 21.27 | 70369 | 21.323 | 550209.4 | 21.325
70939.01 | 21.273 | 70970 | 21.321 | 550811.4 | 21.323
71539.99 | 21.275 | 71571 | 21.319 | 551412.4 | 21.321
72141.31 | 21.278 | 72173 | 21.317 | 552013.4 | 21.319
72742.66 | 21.28 | 72774 | 21.315 | 552615.4 | 21.317
73343.96 | 21.283 | 73376 | 21.313 | 553216.4 | 21.315
73945.12 | 21.286 | 73977 | 21.311 | 553818.4 | 21.313
74546.34 | 21.288 | 74578 | 21.309 | 554419.4 | 21.311
75147.52 | 21.291 | 75180 | 21.307 | 555020.4 | 21.309
75748.52 | 21.294 | 75781 | 21.305 | 555622.4 | 21.307
76349.81 | 21.296 | 76383 | 21.303 | 556223.4 | 21.305
76950.97 | 21.299 | 76984 | 21.301 | 556825.4 | 21.303
77552.2 | 21.302 | 77586 | 21.3 | 557426.4 | 21.301
78153.63 | 21.304 | 78187 | 21.298 | 558028.4 | 21.3
78755.05 | 21.306 | 78789 | 21.296 | 558629.4 | 21.298
79356.26 | 21.309 | 79390 | 21.294 | 559231.4 | 21.296
79957.62 | 21.311 | 79992 | 21.292 | 559832.4 | 21.294
80558.83 | 21.314 | 80593 | 21.29 | 560434.4 | 21.292
81160.03 | 21.316 | 81194 | 21.288 | 561035.4 | 21.29
81761.2 | 21.319 | 81796 | 21.287 | 561636.4 | 21.288
82362.39 | 21.321 | 82397 | 21.285 | 562238.4 | 21.287
82963.72 | 21.324 | 82999 | 21.283 | 562839.4 | 21.285
83565.08 | 21.326 | 83601 | 21.281 | 563441.4 | 21.283
84166.11 | 21.328 | 84202 | 21.279 | 564043.4 | 21.281
84767.26 | 21.331 | 84804 | 21.278 | 564644.4 | 21.279
85368.44 | 21.333 | 85405 | 21.276 | 565246.4 | 21.278
85969.81 | 21.336 | 86007 | 21.274 | 565847.4 | 21.276
86571.02 | 21.338 | 86608 | 21.272 | 566449.4 | 21.274
87172.22 | 21.34 | 87209 | 21.271 | 567050.4 | 21.272
87773.45 | 21.343 | 87811 | 21.269 | 567651.4 | 21.271
88374.46 | 21.345 | 88413 | 21.267 | 568253.4 | 21.269
88975.68 | 21.347 | 89014 | 21.266 | 568855.4 | 21.267
89577.06 | 21.35 | 89616 | 21.264 | 569456.4 | 21.266
90178.06 | 21.352 | 90217 | 21.262 | 570058.4 | 21.264
90779.14 | 21.354 | 90819 | 21.26 | 570659.4 | 21.262
91380.45 | 21.356 | 91420 | 21.259 | 571261.4 | 21.26
91981.68 | 21.359 | 92021 | 21.257 | 571862.4 | 21.259
92582.89 | 21.361 | 92623 | 21.255 | 572463.4 | 21.257
93184.09 | 21.363 | 93225 | 21.254 | 573065.4 | 21.255
93785.28 | 21.365 | 93826 | 21.252 | 573667.4 | 21.254
94386.54 | 21.368 | 94428 | 21.251 | 574268.4 | 21.252
94987.96 | 21.37 | 95029 | 21.249 | 574870.4 | 21.251
95589.13 | 21.372 | 95631 | 21.247 | 575471.4 | 21.249
96190.35 | 21.374 | 96232 | 21.246 | 576073.4 | 21.247
96791.5 | 21.376 | 96834 | 21.244 | 576674.4 | 21.246
97392.7 | 21.379 | 97435 | 21.243 | 577276.4 | 21.244
97994.1 | 21.381 | 98037 | 21.241 | 577877.4 | 21.243
98595.49 | 21.383 | 98638 | 21.239 | 578479.4 | 21.241
99196.95 | 21.385 | 99240 | 21.238 | 579080.4 | 21.239
99798.16 | 21.387 | 99841 | 21.236 | 579682.4 | 21.238
100399.3 | 21.39 | 100440 | 21.235 | 580283.4 | 21.236
101000.6 | 21.392 | 101040 | 21.233 | 580882.4 | 21.235
101601.8 | 21.394 | 101650 | 21.232 | 581482.4 | 21.233
102203.2 | 21.396 | 102250 | 21.23 | 582092.4 | 21.232
102804.7 | 21.398 | 102850 | 21.229 | 582692.4 | 21.23
103405.9 | 21.4 | 103450 | 21.227 | 583292.4 | 21.229
104007.3 | 21.402 | 104050 | 21.226 | 583892.4 | 21.227
104608.6 | 21.404 | 104650 | 21.224 | 584492.4 | 21.226
105209.6 | 21.406 | 105260 | 21.223 | 585092.4 | 21.224
105810.8 | 21.408 | 105860 | 21.221 | 585702.4 | 21.223
106412.2 | 21.41 | 106460 | 21.22 | 586302.4 | 21.221
107013.4 | 21.413 | 107060 | 21.218 | 586902.4 | 21.22
107614.6 | 21.414 | 107660 | 21.217 | 587502.4 | 21.218
108215.8 | 21.416 | 108260 | 21.215 | 588102.4 | 21.217
108817.3 | 21.418 | 108860 | 21.214 | 588702.4 | 21.215
109419 | 21.421 | 109470 | 21.212 | 589302.4 | 21.214
110020.2 | 21.423 | 110070 | 21.211 | 589912.4 | 21.212
110621.2 | 21.425 | 110670 | 21.21 | 590512.4 | 21.211
111222.6 | 21.426 | 111270 | 21.208 | 591112.4 | 21.21
111823.8 | 21.428 | 111870 | 21.207 | 591712.4 | 21.208
112425.2 | 21.43 | 112470 | 21.205 | 592312.4 | 21.207
113026.5 | 21.432 | 113070 | 21.204 | 592912.4 | 21.205
113627.9 | 21.434 | 113680 | 21.203 | 593512.4 | 21.204
114229.1 | 21.436 | 114280 | 21.201 | 594122.4 | 21.203
114830.3 | 21.438 | 114880 | 21.2 | 594722.4 | 21.201
115431.5 | 21.44 | 115480 | 21.198 | 595322.4 | 21.2
116033 | 21.442 | 116080 | 21.197 | 595922.4 | 21.198
116634.4 | 21.444 | 116680 | 21.196 | 596522.4 | 21.197
117235.6 | 21.446 | 117290 | 21.195 | 597122.4 | 21.196
117836.8 | 21.448 | 117890 | 21.193 | 597732.4 | 21.195
118438.1 | 21.45 | 118490 | 21.192 | 598332.4 | 21.193
119039.3 | 21.452 | 119090 | 21.19 | 598932.4 | 21.192
119640.5 | 21.453 | 119690 | 21.189 | 599532.4 | 21.19
120241.8 | 21.455 | 120290 | 21.188 | 600132.4 | 21.189
120843 | 21.457 | 120890 | 21.186 | 600732.4 | 21.188
121444 | 21.459 | 121500 | 21.185 | 601332.4 | 21.186
122045.1 | 21.461 | 122100 | 21.184 | 601942.4 | 21.185
122646.1 | 21.462 | 122700 | 21.183 | 602542.4 | 21.184
123247.3 | 21.464 | 123300 | 21.181 | 603142.4 | 21.183
123848.5 | 21.466 | 123900 | 21.18 | 603742.4 | 21.181
124449.9 | 21.468 | 124500 | 21.179 | 604342.4 | 21.18
125051.1 | 21.469 | 125100 | 21.177 | 604942.4 | 21.179
125652.5 | 21.471 | 125710 | 21.176 | 605542.4 | 21.177
126253.7 | 21.473 | 126310 | 21.175 | 606152.4 | 21.176
126854.9 | 21.474 | 126910 | 21.174 | 606752.4 | 21.175
127456.3 | 21.476 | 127510 | 21.173 | 607352.4 | 21.174
128057.5 | 21.478 | 128110 | 21.171 | 607952.4 | 21.173
128659 | 21.479 | 128710 | 21.17 | 608552.4 | 21.171
129260.3 | 21.481 | 129320 | 21.169 | 609152.4 | 21.17
129861.5 | 21.483 | 129920 | 21.168 | 609762.4 | 21.169
130462.9 | 21.484 | 130520 | 21.167 | 610362.4 | 21.168
131064.3 | 21.486 | 131120 | 21.165 | 610962.4 | 21.167
131665.6 | 21.487 | 131720 | 21.164 | 611562.4 | 21.165
132266.9 | 21.489 | 132320 | 21.163 | 612162.4 | 21.164
132868.3 | 21.49 | 132920 | 21.162 | 612762.4 | 21.163
133469.7 | 21.492 | 133530 | 21.161 | 613362.4 | 21.162
134070.9 | 21.493 | 134130 | 21.16 | 613972.4 | 21.161
134672.2 | 21.495 | 134730 | 21.159 | 614572.4 | 21.16
135273.6 | 21.496 | 135330 | 21.158 | 615172.4 | 21.159
135874.8 | 21.498 | 135930 | 21.157 | 615772.4 | 21.158
136476.3 | 21.499 | 136530 | 21.156 | 616372.4 | 21.157
137077.7 | 21.501 | 137140 | 21.155 | 616972.4 | 21.156
137679 | 21.502 | 137740 | 21.153 | 617582.4 | 21.155
138280.2 | 21.504 | 138340 | 21.152 | 618182.4 | 21.153
138881.5 | 21.505 | 138940 | 21.151 | 618782.4 | 21.152
139482.8 | 21.507 | 139540 | 21.151 | 619382.4 | 21.151
140084 | 21.508 | 140140 | 21.15 | 619982.4 | 21.151
140685.4 | 21.51 | 140740 | 21.148 | 620582.4 | 21.15
141286.5 | 21.511 | 141350 | 21.148 | 621182.4 | 21.148
141887.9 | 21.513 | 141950 | 21.146 | 621792.4 | 21.148
142489 | 21.515 | 142550 | 21.145 | 622392.4 | 21.146
143090.4 | 21.516 | 143150 | 21.145 | 622992.4 | 21.145
143691.6 | 21.518 | 143750 | 21.144 | 623592.4 | 21.145
144293.1 | 21.519 | 144350 | 21.143 | 624192.4 | 21.144
144894.2 | 21.521 | 144950 | 21.142 | 624792.4 | 21.143
145495.7 | 21.523 | 145560 | 21.141 | 625392.4 | 21.142
146096.9 | 21.524 | 146160 | 21.139 | 626002.4 | 21.141
146698 | 21.526 | 146760 | 21.138 | 626602.4 | 21.139
147299.2 | 21.527 | 147360 | 21.138 | 627202.4 | 21.138
147900.6 | 21.529 | 147960 | 21.137 | 627802.4 | 21.138
148501.9 | 21.53 | 148560 | 21.136 | 628402.4 | 21.137
149103.1 | 21.532 | 149160 | 21.135 | 629002.4 | 21.136
149704.2 | 21.534 | 149770 | 21.134 | 629602.4 | 21.135
150305.2 | 21.535 | 150370 | 21.133 | 630212.4 | 21.134
150906.7 | 21.537 | 150970 | 21.132 | 630812.4 | 21.133
151508 | 21.538 | 151570 | 21.131 | 631412.4 | 21.132
152109.2 | 21.54 | 152170 | 21.13 | 632012.4 | 21.131
152710.3 | 21.541 | 152770 | 21.129 | 632612.4 | 21.13
153311.8 | 21.543 | 153380 | 21.128 | 633212.4 | 21.129
153913.1 | 21.545 | 153980 | 21.127 | 633822.4 | 21.128
154514.3 | 21.546 | 154580 | 21.126 | 634422.4 | 21.127
155115.6 | 21.548 | 155180 | 21.125 | 635022.4 | 21.126
155716.9 | 21.55 | 155780 | 21.124 | 635622.4 | 21.125
156318 | 21.551 | 156380 | 21.123 | 636222.4 | 21.124
156919.3 | 21.553 | 156980 | 21.122 | 636822.4 | 21.123
157520.8 | 21.554 | 157590 | 21.121 | 637422.4 | 21.122
158121.9 | 21.556 | 158190 | 21.12 | 638032.4 | 21.121
158723.4 | 21.557 | 158790 | 21.119 | 638632.4 | 21.12
159324.8 | 21.559 | 159390 | 21.118 | 639232.4 | 21.119
159926 | 21.56 | 159990 | 21.117 | 639832.4 | 21.118
160527.4 | 21.562 | 160590 | 21.116 | 640432.4 | 21.117
161128.7 | 21.564 | 161190 | 21.115 | 641032.4 | 21.116
161729.9 | 21.565 | 161800 | 21.114 | 641632.4 | 21.115
162331 | 21.567 | 162400 | 21.113 | 642242.4 | 21.114
162932.3 | 21.568 | 163000 | 21.112 | 642842.4 | 21.113
163533.7 | 21.569 | 163600 | 21.112 | 643442.4 | 21.112
164134.9 | 21.571 | 164200 | 21.111 | 644042.4 | 21.112
164736 | 21.572 | 164800 | 21.11 | 644642.4 | 21.111
165337.4 | 21.574 | 165410 | 21.109 | 645242.4 | 21.11
165938.7 | 21.575 | 166010 | 21.108 | 645852.4 | 21.109
166539.9 | 21.577 | 166610 | 21.107 | 646452.4 | 21.108
167141.3 | 21.578 | 167210 | 21.106 | 647052.4 | 21.107
167742.7 | 21.579 | 167810 | 21.105 | 647652.4 | 21.106
168344 | 21.581 | 168410 | 21.104 | 648252.4 | 21.105
168945.5 | 21.582 | 169010 | 21.103 | 648852.4 | 21.104
169546.9 | 21.584 | 169620 | 21.102 | 649452.4 | 21.103
170148.2 | 21.585 | 170220 | 21.101 | 650062.4 | 21.102
170749.6 | 21.586 | 170820 | 21.1 | 650662.4 | 21.101
171350.9 | 21.588 | 171420 | 21.099 | 651262.4 | 21.1
171952.1 | 21.589 | 172020 | 21.099 | 651862.4 | 21.099
172553.5 | 21.591 | 172620 | 21.098 | 652462.4 | 21.099
173154.9 | 21.592 | 173230 | 21.097 | 653062.4 | 21.098
173756.3 | 21.593 | 173830 | 21.096 | 653672.4 | 21.097
174357.5 | 21.595 | 174430 | 21.095 | 654272.4 | 21.096
174958.6 | 21.596 | 175030 | 21.094 | 654872.4 | 21.095
175559.9 | 21.597 | 175630 | 21.093 | 655472.4 | 21.094
176161.1 | 21.599 | 176230 | 21.092 | 656072.4 | 21.093
176762.6 | 21.6 | 176830 | 21.091 | 656672.4 | 21.092
177363.9 | 21.601 | 177440 | 21.091 | 657272.4 | 21.091
177965.2 | 21.603 | 178040 | 21.09 | 657882.4 | 21.091
178566.3 | 21.604 | 178640 | 21.089 | 658482.4 | 21.09
179167.6 | 21.606 | 179240 | 21.088 | 659082.4 | 21.089
179769 | 21.607 | 179840 | 21.087 | 659682.4 | 21.088
180370.1 | 21.608 | 180440 | 21.086 | 660282.4 | 21.087
180971.6 | 21.61 | 181040 | 21.085 | 660882.4 | 21.086
181572.9 | 21.611 | 181650 | 21.085 | 661482.4 | 21.085
182174.3 | 21.612 | 182250 | 21.084 | 662092.4 | 21.085
182775.6 | 21.614 | 182850 | 21.083 | 662692.4 | 21.084
183376.8 | 21.615 | 183450 | 21.082 | 663292.4 | 21.083
183978.3 | 21.616 | 184050 | 21.081 | 663892.4 | 21.082
184579.6 | 21.618 | 184650 | 21.08 | 664492.4 | 21.081
185181 | 21.619 | 185250 | 21.079 | 665092.4 | 21.08
185782.2 | 21.62 | 185860 | 21.079 | 665692.4 | 21.079
186383.6 | 21.621 | 186460 | 21.078 | 666302.4 | 21.079
186984.7 | 21.623 | 187060 | 21.077 | 666902.4 | 21.078
187585.9 | 21.624 | 187660 | 21.076 | 667502.4 | 21.077
188187.1 | 21.625 | 188260 | 21.075 | 668102.4 | 21.076
188788.4 | 21.627 | 188860 | 21.075 | 668702.4 | 21.075
189389.6 | 21.628 | 189470 | 21.074 | 669302.4 | 21.075
189991 | 21.629 | 190070 | 21.073 | 669912.4 | 21.074
190592.5 | 21.63 | 190670 | 21.072 | 670512.4 | 21.073
191193.6 | 21.631 | 191270 | 21.071 | 671112.4 | 21.072
191795 | 21.633 | 191870 | 21.071 | 671712.4 | 21.071
192396.3 | 21.634 | 192470 | 21.07 | 672312.4 | 21.071
192997.5 | 21.635 | 193080 | 21.069 | 672912.4 | 21.07
193598.7 | 21.637 | 193680 | 21.068 | 673522.4 | 21.069
194200.1 | 21.638 | 194280 | 21.067 | 674122.4 | 21.068
194801.3 | 21.639 | 194880 | 21.066 | 674722.4 | 21.067
195402.5 | 21.64 | 195480 | 21.066 | 675322.4 | 21.066
196003.9 | 21.641 | 196080 | 21.065 | 675922.4 | 21.066
196605.1 | 21.643 | 196680 | 21.064 | 676522.4 | 21.065
197206.5 | 21.644 | 197290 | 21.063 | 677122.4 | 21.064
197807.7 | 21.645 | 197890 | 21.063 | 677732.4 | 21.063
198408.8 | 21.646 | 198490 | 21.062 | 678332.4 | 21.063
199010.2 | 21.647 | 199090 | 21.061 | 678932.4 | 21.062
199611.6 | 21.648 | 199690 | 21.06 | 679532.4 | 21.061
200213.1 | 21.65 | 200290 | 21.06 | 680132.4 | 21.06
200814.2 | 21.651 | 200900 | 21.059 | 680732.4 | 21.06
201415.4 | 21.652 | 201500 | 21.058 | 681342.4 | 21.059
202016.6 | 21.653 | 202100 | 21.057 | 681942.4 | 21.058
202618 | 21.654 | 202700 | 21.056 | 682542.4 | 21.057
203219.4 | 21.656 | 203300 | 21.056 | 683142.4 | 21.056
203820.8 | 21.657 | 203900 | 21.055 | 683742.4 | 21.056
204421.9 | 21.658 | 204510 | 21.054 | 684342.4 | 21.055
205023.3 | 21.659 | 205110 | 21.053 | 684952.4 | 21.054
205624.6 | 21.66 | 205710 | 21.053 | 685552.4 | 21.053
206225.9 | 21.661 | 206310 | 21.052 | 686152.4 | 21.053
206827.3 | 21.662 | 206910 | 21.051 | 686752.4 | 21.052
207428.7 | 21.664 | 207510 | 21.05 | 687352.4 | 21.051
208030.1 | 21.664 | 208120 | 21.05 | 687952.4 | 21.05
208631.5 | 21.666 | 208720 | 21.049 | 688562.4 | 21.05
209232.9 | 21.667 | 209320 | 21.048 | 689162.4 | 21.049
209834.1 | 21.668 | 209920 | 21.047 | 689762.4 | 21.048
210435.2 | 21.669 | 210520 | 21.047 | 690362.4 | 21.047
211036.6 | 21.67 | 211120 | 21.046 | 690962.4 | 21.047
211637.9 | 21.671 | 211720 | 21.045 | 691562.4 | 21.046
212239.2 | 21.672 | 212330 | 21.044 | 692162.4 | 21.045
212840.7 | 21.673 | 212930 | 21.044 | 692772.4 | 21.044
213442.1 | 21.674 | 213530 | 21.043 | 693372.4 | 21.044
214043.3 | 21.675 | 214130 | 21.042 | 693972.4 | 21.043
214644.7 | 21.676 | 214730 | 21.042 | 694572.4 | 21.042
215245.9 | 21.677 | 215330 | 21.041 | 695172.4 | 21.042
215847.4 | 21.677 | 215940 | 21.04 | 695772.4 | 21.041
216448.8 | 21.678 | 216540 | 21.04 | 696382.4 | 21.04
217050.3 | 21.679 | 217140 | 21.039 | 696982.4 | 21.04
217651.7 | 21.68 | 217740 | 21.038 | 697582.4 | 21.039
218252.9 | 21.681 | 218340 | 21.038 | 698182.4 | 21.038
218854.3 | 21.682 | 218940 | 21.037 | 698782.4 | 21.038
219455.5 | 21.683 | 219550 | 21.036 | 699382.4 | 21.037
220056.7 | 21.684 | 220150 | 21.036 | 699992.4 | 21.036
220658.2 | 21.685 | 220750 | 21.035 | 700592.4 | 21.036
221259.6 | 21.686 | 221350 | 21.034 | 701192.4 | 21.035
221861 | 21.686 | 221950 | 21.034 | 701792.4 | 21.034
222462.4 | 21.687 | 222550 | 21.033 | 702392.4 | 21.034
223063.8 | 21.688 | 223150 | 21.033 | 702992.4 | 21.033
223665.3 | 21.689 | 223760 | 21.032 | 703592.4 | 21.033
224266.5 | 21.69 | 224360 | 21.031 | 704202.4 | 21.032
224867.7 | 21.691 | 224960 | 21.031 | 704802.4 | 21.031
225468.9 | 21.692 | 225560 | 21.03 | 705402.4 | 21.031
226070.3 | 21.693 | 226160 | 21.029 | 706002.4 | 21.03
226671.6 | 21.694 | 226760 | 21.029 | 706602.4 | 21.029
227272.7 | 21.695 | 227370 | 21.028 | 707202.4 | 21.029
227874.2 | 21.696 | 227970 | 21.028 | 707812.4 | 21.028
228475.6 | 21.697 | 228570 | 21.027 | 708412.4 | 21.028
229077 | 21.698 | 229170 | 21.026 | 709012.4 | 21.027
229678.5 | 21.699 | 229770 | 21.026 | 709612.4 | 21.026
230279.5 | 21.7 | 230370 | 21.025 | 710212.4 | 21.026
230880.6 | 21.701 | 230980 | 21.025 | 710812.4 | 21.025
231482.1 | 21.702 | 231580 | 21.024 | 711422.4 | 21.025
232083.4 | 21.703 | 232180 | 21.024 | 712022.4 | 21.024
232684.7 | 21.704 | 232780 | 21.023 | 712622.4 | 21.024
233286 | 21.705 | 233380 | 21.023 | 713222.4 | 21.023
233887.5 | 21.706 | 233980 | 21.022 | 713822.4 | 21.023
234488.7 | 21.707 | 234590 | 21.021 | 714422.4 | 21.022
235090.1 | 21.708 | 235190 | 21.021 | 715032.4 | 21.021
235691.4 | 21.709 | 235790 | 21.02 | 715632.4 | 21.021
236292.8 | 21.71 | 236390 | 21.02 | 716232.4 | 21.02
236894.3 | 21.711 | 236990 | 21.019 | 716832.4 | 21.02
237495.7 | 21.712 | 237590 | 21.019 | 717432.4 | 21.019
238097.2 | 21.713 | 238190 | 21.018 | 718032.4 | 21.019
238698.6 | 21.714 | 238800 | 21.017 | 718632.4 | 21.018
239299.9 | 21.715 | 239400 | 21.017 | 719242.4 | 21.017
239901.3 | 21.716 | 240000 | 21.016 | 719842.4 | 21.017
240502.6 | 21.717 | 240600 | 21.015 | 720442.4 | 21.016
241104.1 | 21.718 | 241200 | 21.015 | 721042.4 | 21.015
241705.5 | 21.719 | 241800 | 21.014 | 721642.4 | 21.015
242307 | 21.72 | 242410 | 21.014 | 722242.4 | 21.014
242908.3 | 21.721 | 243010 | 21.013 | 722852.4 | 21.014
243509.7 | 21.722 | 243610 | 21.013 | 723452.4 | 21.013
244110.9 | 21.723 | 244210 | 21.012 | 724052.4 | 21.013
244712.4 | 21.724 | 244810 | 21.011 | 724652.4 | 21.012
245313.6 | 21.725 | 245410 | 21.011 | 725252.4 | 21.011
245915 | 21.726 | 246020 | 21.01 | 725852.4 | 21.011
246516.3 | 21.727 | 246620 | 21.01 | 726462.4 | 21.01
247117.7 | 21.728 | 247220 | 21.009 | 727062.4 | 21.01
247718.9 | 21.729 | 247820 | 21.008 | 727662.4 | 21.009
248320.3 | 21.73 | 248420 | 21.008 | 728262.4 | 21.008
248921.7 | 21.731 | 249020 | 21.007 | 728862.4 | 21.008
249523.1 | 21.732 | 249630 | 21.007 | 729462.4 | 21.007
250124.3 | 21.733 | 250230 | 21.006 | 730072.4 | 21.007
250725.7 | 21.734 | 250830 | 21.006 | 730672.4 | 21.006
251327 | 21.735 | 251430 | 21.005 | 731272.4 | 21.006
251928.4 | 21.736 | 252030 | 21.004 | 731872.4 | 21.005
252529.8 | 21.737 | 252630 | 21.004 | 732472.4 | 21.004
253131.3 | 21.738 | 253230 | 21.003 | 733072.4 | 21.004
253732.5 | 21.739 | 253840 | 21.003 | 733672.4 | 21.003
254333.9 | 21.74 | 254440 | 21.002 | 734282.4 | 21.003
254935.4 | 21.74 | 255040 | 21.002 | 734882.4 | 21.002
255536.7 | 21.741 | 255640 | 21.001 | 735482.4 | 21.002
256138.1 | 21.742 | 256240 | 21 | 736082.4 | 21.001
256739.4 | 21.743 | 256840 | 21 | 736682.4 | 21
257340.8 | 21.744 | 257450 | 20.999 | 737282.4 | 21
257942 | 21.745 | 258050 | 20.999 | 737892.4 | 20.999
258543.4 | 21.746 | 258650 | 20.998 | 738492.4 | 20.999
259144.6 | 21.747 | 259250 | 20.998 | 739092.4 | 20.998
259746 | 21.748 | 259850 | 20.997 | 739692.4 | 20.998
260347.4 | 21.749 | 260450 | 20.997 | 740292.4 | 20.997
260948.8 | 21.749 | 261060 | 20.996 | 740892.4 | 20.997
261550.3 | 21.75 | 261660 | 20.996 | 741502.4 | 20.996
262151.7 | 21.751 | 262260 | 20.995 | 742102.4 | 20.996
262753 | 21.752 | 262860 | 20.994 | 742702.4 | 20.995
263354.4 | 21.753 | 263460 | 20.994 | 743302.4 | 20.994
263955.8 | 21.753 | 264060 | 20.993 | 743902.4 | 20.994
264557.2 | 21.754 | 264660 | 20.993 | 744502.4 | 20.993
265158.7 | 21.755 | 265270 | 20.992 | 745102.4 | 20.993
265760.1 | 21.756 | 265870 | 20.992 | 745712.4 | 20.992
266361.5 | 21.757 | 266470 | 20.991 | 746312.4 | 20.992
266963 | 21.758 | 267070 | 20.991 | 746912.4 | 20.991
267564.3 | 21.758 | 267670 | 20.99 | 747512.4 | 20.991
268165.7 | 21.759 | 268270 | 20.989 | 748112.4 | 20.99
268767.1 | 21.76 | 268880 | 20.989 | 748712.4 | 20.989
269368.6 | 21.761 | 269480 | 20.988 | 749322.4 | 20.989
269970 | 21.761 | 270080 | 20.988 | 749922.4 | 20.988
270571.4 | 21.762 | 270680 | 20.988 | 750522.4 | 20.988
271172.7 | 21.763 | 271280 | 20.987 | 751122.4 | 20.988
271774.1 | 21.764 | 271890 | 20.986 | 751722.4 | 20.987
272375.5 | 21.764 | 272490 | 20.986 | 752332.4 | 20.986
272977 | 21.765 | 273090 | 20.985 | 752932.4 | 20.986
273578.1 | 21.766 | 273690 | 20.985 | 753532.4 | 20.985
274179.2 | 21.767 | 274290 | 20.984 | 754132.4 | 20.985
274780.4 | 21.767 | 274890 | 20.984 | 754732.4 | 20.984
275381.6 | 21.768 | 275490 | 20.983 | 755332.4 | 20.984
275982.9 | 21.769 | 276090 | 20.983 | 755932.4 | 20.983
276584.2 | 21.769 | 276700 | 20.982 | 756532.4 | 20.983
277185.6 | 21.77 | 277300 | 20.982 | 757142.4 | 20.982
277787 | 21.771 | 277900 | 20.981 | 757742.4 | 20.982
278388.4 | 21.771 | 278500 | 20.981 | 758342.4 | 20.981
278989.5 | 21.772 | 279100 | 20.98 | 758942.4 | 20.981
279590.9 | 21.773 | 279700 | 20.98 | 759542.4 | 20.98
280192.2 | 21.774 | 280300 | 20.979 | 760142.4 | 20.98
280793.5 | 21.774 | 280900 | 20.979 | 760742.4 | 20.979
281394.9 | 21.775 | 281510 | 20.978 | 761342.4 | 20.979
281996 | 21.776 | 282110 | 20.978 | 761952.4 | 20.978
282597.2 | 21.776 | 282710 | 20.977 | 762552.4 | 20.978
283198.4 | 21.777 | 283310 | 20.977 | 763152.4 | 20.977
283799.7 | 21.778 | 283910 | 20.976 | 763752.4 | 20.977
284401.1 | 21.778 | 284510 | 20.976 | 764352.4 | 20.976
285002.5 | 21.779 | 285110 | 20.975 | 764952.4 | 20.976
285603.7 | 21.78 | 285710 | 20.975 | 765552.4 | 20.975
286204.9 | 21.78 | 286320 | 20.974 | 766152.4 | 20.975
286806.2 | 21.781 | 286920 | 20.974 | 766762.4 | 20.974
287407.5 | 21.782 | 287520 | 20.973 | 767362.4 | 20.974
288008.6 | 21.782 | 288120 | 20.973 | 767962.4 | 20.973
288610 | 21.783 | 288720 | 20.972 | 768562.4 | 20.973
289211.3 | 21.784 | 289320 | 20.972 | 769162.4 | 20.972
289812.5 | 21.784 | 289920 | 20.971 | 769762.4 | 20.972
290414 | 21.785 | 290520 | 20.971 | 770362.4 | 20.971
291015.1 | 21.785 | 291130 | 20.97 | 770962.4 | 20.971
291616.5 | 21.786 | 291730 | 20.97 | 771572.4 | 20.97
292217.9 | 21.787 | 292330 | 20.969 | 772172.4 | 20.97
292819.2 | 21.787 | 292930 | 20.969 | 772772.4 | 20.969
293420.6 | 21.788 | 293530 | 20.969 | 773372.4 | 20.969
294021.9 | 21.788 | 294130 | 20.968 | 773972.4 | 20.969
294623.4 | 21.789 | 294730 | 20.968 | 774572.4 | 20.968
295224.7 | 21.789 | 295330 | 20.967 | 775172.4 | 20.968
295826.1 | 21.79 | 295940 | 20.967 | 775772.4 | 20.967
296427.3 | 21.79 | 296540 | 20.966 | 776382.4 | 20.967
297028.5 | 21.791 | 297140 | 20.966 | 776982.4 | 20.966
297629.7 | 21.791 | 297740 | 20.965 | 777582.4 | 20.966
298231.1 | 21.792 | 298340 | 20.965 | 778182.4 | 20.965
298832.3 | 21.792 | 298940 | 20.964 | 778782.4 | 20.965
299433.5 | 21.793 | 299540 | 20.964 | 779382.4 | 20.964
300035 | 21.793 | 300140 | 20.963 | 779982.4 | 20.964
300636.3 | 21.794 | 300750 | 20.963 | 780582.4 | 20.963
301237.6 | 21.794 | 301350 | 20.962 | 781192.4 | 20.963
301838.8 | 21.794 | 301950 | 20.962 | 781792.4 | 20.962
302440.2 | 21.795 | 302550 | 20.961 | 782392.4 | 20.962
303041.4 | 21.795 | 303150 | 20.961 | 782992.4 | 20.961
303642.8 | 21.796 | 303750 | 20.96 | 783592.4 | 20.961
304244.1 | 21.796 | 304350 | 20.96 | 784192.4 | 20.96
304845.5 | 21.796 | 304950 | 20.96 | 784792.4 | 20.96
305446.9 | 21.797 | 305560 | 20.959 | 785392.4 | 20.96
306048.2 | 21.797 | 306160 | 20.959 | 786002.4 | 20.959
306649.6 | 21.798 | 306760 | 20.958 | 786602.4 | 20.959
307250.8 | 21.798 | 307360 | 20.958 | 787202.4 | 20.958
307852.2 | 21.798 | 307960 | 20.957 | 787802.4 | 20.958
308453.4 | 21.799 | 308560 | 20.957 | 788402.4 | 20.957
309054.9 | 21.799 | 309160 | 20.956 | 789002.4 | 20.957
309656.1 | 21.799 | 309760 | 20.956 | 789602.4 | 20.956
310257.5 | 21.8 | 310370 | 20.956 | 790202.4 | 20.956
310858.9 | 21.801 | 310970 | 20.955 | 790812.4 | 20.956
311460.3 | 21.801 | 311570 | 20.954 | 791412.4 | 20.955
312061.7 | 21.801 | 312170 | 20.954 | 792012.4 | 20.954
312663 | 21.802 | 312770 | 20.954 | 792612.4 | 20.954
313264.2 | 21.802 | 313370 | 20.953 | 793212.4 | 20.954
313865.7 | 21.803 | 313970 | 20.953 | 793812.4 | 20.953
314467.2 | 21.803 | 314570 | 20.953 | 794412.4 | 20.953
315068.3 | 21.804 | 315180 | 20.952 | 795012.4 | 20.953
315669.8 | 21.805 | 315780 | 20.952 | 795622.4 | 20.952
316271.1 | 21.805 | 316380 | 20.951 | 796222.4 | 20.952
316872.4 | 21.806 | 316980 | 20.951 | 796822.4 | 20.951
317473.6 | 21.806 | 317580 | 20.951 | 797422.4 | 20.951
318074.8 | 21.807 | 318180 | 20.95 | 798022.4 | 20.951
318676.1 | 21.808 | 318780 | 20.95 | 798622.4 | 20.95
319277.5 | 21.808 | 319380 | 20.95 | 799222.4 | 20.95
319878.7 | 21.809 | 319990 | 20.949 | 799822.4 | 20.95
320480.2 | 21.809 | 320590 | 20.949 | 800432.4 | 20.949
321081.6 | 21.81 | 321190 | 20.948 | 801032.4 | 20.949
321682.9 | 21.81 | 321790 | 20.948 | 801632.4 | 20.948
322284.2 | 21.811 | 322390 | 20.948 | 802232.4 | 20.948
322885.6 | 21.811 | 322990 | 20.947 | 802832.4 | 20.948
323487.1 | 21.812 | 323590 | 20.947 | 803432.4 | 20.947
324088.3 | 21.813 | 324190 | 20.947 | 804032.4 | 20.947
324689.8 | 21.813 | 324800 | 20.946 | 804632.4 | 20.947
325291.2 | 21.814 | 325400 | 20.946 | 805242.4 | 20.946
325892.4 | 21.814 | 326000 | 20.945 | 805842.4 | 20.946
326493.7 | 21.815 | 326600 | 20.945 | 806442.4 | 20.945
327095.2 | 21.816 | 327200 | 20.944 | 807042.4 | 20.945
327696.6 | 21.816 | 327800 | 20.944 | 807642.4 | 20.944
328298 | 21.817 | 328400 | 20.944 | 808242.4 | 20.944
328899.3 | 21.818 | 329010 | 20.944 | 808842.4 | 20.944
329500.8 | 21.818 | 329610 | 20.943 | 809452.4 | 20.944
330101.9 | 21.819 | 330210 | 20.943 | 810052.4 | 20.943
330703.5 | 21.819 | 330810 | 20.943 | 810652.4 | 20.943
331304.9 | 21.82 | 331410 | 20.942 | 811252.4 | 20.943
331906.1 | 21.82 | 332010 | 20.942 | 811852.4 | 20.942
332507.6 | 21.821 | 332610 | 20.942 | 812452.4 | 20.942
333108.7 | 21.821 | 333210 | 20.941 | 813052.4 | 20.942
333710 | 21.822 | 333820 | 20.941 | 813652.4 | 20.941
334311.4 | 21.823 | 334420 | 20.941 | 814262.4 | 20.941
334912.6 | 21.823 | 335020 | 20.94 | 814862.4 | 20.941
335513.9 | 21.823 | 335620 | 20.94 | 815462.4 | 20.94
336115.1 | 21.824 | 336220 | 20.939 | 816062.4 | 20.94
336716.6 | 21.825 | 336820 | 20.939 | 816662.4 | 20.939
337318 | 21.825 | 337420 | 20.939 | 817262.4 | 20.939
337919.4 | 21.826 | 338020 | 20.938 | 817862.4 | 20.939
338520.6 | 21.826 | 338630 | 20.938 | 818462.4 | 20.938
339122 | 21.827 | 339230 | 20.937 | 819072.4 | 20.938
339723.5 | 21.827 | 339830 | 20.937 | 819672.4 | 20.937
340324.7 | 21.828 | 340430 | 20.936 | 820272.4 | 20.937
340926.1 | 21.828 | 341030 | 20.936 | 820872.4 | 20.936
341527.5 | 21.829 | 341630 | 20.936 | 821472.4 | 20.936
342128.8 | 21.829 | 342230 | 20.935 | 822072.4 | 20.936
342730.1 | 21.829 | 342830 | 20.935 | 822672.4 | 20.935
343331.4 | 21.83 | 343440 | 20.934 | 823272.4 | 20.935
343932.6 | 21.83 | 344040 | 20.934 | 823882.4 | 20.934
344534.1 | 21.831 | 344640 | 20.934 | 824482.4 | 20.934
345135.2 | 21.831 | 345240 | 20.933 | 825082.4 | 20.934
345736.7 | 21.832 | 345840 | 20.933 | 825682.4 | 20.933
346338.1 | 21.832 | 346440 | 20.933 | 826282.4 | 20.933
346939.4 | 21.833 | 347040 | 20.932 | 826882.4 | 20.933
347540.6 | 21.833 | 347650 | 20.932 | 827482.4 | 20.932
348142.1 | 21.833 | 348250 | 20.931 | 828092.4 | 20.932
348743.5 | 21.834 | 348850 | 20.931 | 828692.4 | 20.931
349344.9 | 21.834 | 349450 | 20.931 | 829292.4 | 20.931
349946.4 | 21.835 | 350050 | 20.93 | 829892.4 | 20.931
350547.6 | 21.835 | 350650 | 20.93 | 830492.4 | 20.93
351148.8 | 21.836 | 351250 | 20.929 | 831092.4 | 20.93
351750.3 | 21.836 | 351850 | 20.929 | 831692.4 | 20.929
352351.6 | 21.836 | 352460 | 20.929 | 832292.4 | 20.929
352953 | 21.837 | 353060 | 20.928 | 832902.4 | 20.929
353554.4 | 21.837 | 353660 | 20.928 | 833502.4 | 20.928
354155.5 | 21.838 | 354260 | 20.927 | 834102.4 | 20.928
354757 | 21.838 | 354860 | 20.927 | 834702.4 | 20.927
355358.4 | 21.839 | 355460 | 20.927 | 835302.4 | 20.927
355959.5 | 21.839 | 356060 | 20.926 | 835902.4 | 20.927
356561.1 | 21.839 | 356660 | 20.926 | 836502.4 | 20.926
357162.4 | 21.84 | 357270 | 20.925 | 837102.4 | 20.926
357763.6 | 21.84 | 357870 | 20.925 | 837712.4 | 20.925
358364.9 | 21.841 | 358470 | 20.925 | 838312.4 | 20.925
358966.3 | 21.841 | 359070 | 20.924 | 838912.4 | 20.925
359567.6 | 21.842 | 359670 | 20.924 | 839512.4 | 20.924
360168.9 | 21.842 | 360270 | 20.924 | 840112.4 | 20.924
360770.1 | 21.842 | 360870 | 20.923 | 840712.4 | 20.924
361371.3 | 21.843 | 361480 | 20.923 | 841312.4 | 20.923
361972.9 | 21.843 | 362080 | 20.922 | 841922.4 | 20.923
362574.4 | 21.844 | 362680 | 20.922 | 842522.4 | 20.922
363175.9 | 21.844 | 363280 | 20.922 | 843122.4 | 20.922
363777.4 | 21.844 | 363880 | 20.921 | 843722.4 | 20.922
364378.8 | 21.845 | 364480 | 20.921 | 844322.4 | 20.921
364980.2 | 21.845 | 365080 | 20.921 | 844922.4 | 20.921
365581.6 | 21.845 | 365680 | 20.92 | 845522.4 | 20.921
366182.9 | 21.846 | 366290 | 20.92 | 846122.4 | 20.92
366784.3 | 21.846 | 366890 | 20.92 | 846732.4 | 20.92
367385.8 | 21.846 | 367490 | 20.919 | 847332.4 | 20.92
367987.1 | 21.847 | 368090 | 20.919 | 847932.4 | 20.919
368588.5 | 21.847 | 368690 | 20.918 | 848532.4 | 20.919
369189.7 | 21.847 | 369290 | 20.918 | 849132.4 | 20.918
369791.1 | 21.848 | 369890 | 20.918 | 849732.4 | 20.918
370392.5 | 21.848 | 370490 | 20.918 | 850332.4 | 20.918
370993.7 | 21.848 | 371100 | 20.917 | 850932.4 | 20.918
371595 | 21.849 | 371700 | 20.917 | 851542.4 | 20.917
372196.5 | 21.849 | 372300 | 20.916 | 852142.4 | 20.917
372798 | 21.849 | 372900 | 20.916 | 852742.4 | 20.916
373399.4 | 21.85 | 373500 | 20.916 | 853342.4 | 20.916
374000.9 | 21.85 | 374100 | 20.915 | 853942.4 | 20.916
374602.1 | 21.85 | 374700 | 20.915 | 854542.4 | 20.915
375203.4 | 21.85 | 375300 | 20.914 | 855142.4 | 20.915
375804.8 | 21.851 | 375910 | 20.914 | 855742.4 | 20.914
376406.3 | 21.851 | 376510 | 20.914 | 856352.4 | 20.914
377007.7 | 21.851 | 377110 | 20.913 | 856952.4 | 20.914
377609.2 | 21.852 | 377710 | 20.913 | 857552.4 | 20.913
378210.5 | 21.852 | 378310 | 20.913 | 858152.4 | 20.913
378812 | 21.852 | 378910 | 20.912 | 858752.4 | 20.913
379413.2 | 21.852 | 379510 | 20.912 | 859352.4 | 20.912
380014.3 | 21.853 | 380110 | 20.912 | 859952.4 | 20.912
380615.7 | 21.853 | 380710 | 20.911 | 860552.4 | 20.912
381216.8 | 21.853 | 381320 | 20.911 | 861152.4 | 20.911
381818.3 | 21.853 | 381920 | 20.911 | 861762.4 | 20.911
382419.7 | 21.853 | 382520 | 20.91 | 862362.4 | 20.911
383021 | 21.853 | 383120 | 20.91 | 862962.4 | 20.91
383622.4 | 21.853 | 383720 | 20.91 | 863562.4 | 20.91
384223.8 | 21.853 | 384320 | 20.909 | 864162.4 | 20.91
384825 | 21.854 | 384920 | 20.909 | 864762.4 | 20.909
385426.5 | 21.854 | 385520 | 20.909 | 865362.4 | 20.909
386028.1 | 21.854 | 386130 | 20.908 | 865962.4 | 20.909
386629.3 | 21.854 | 386730 | 20.908 | 866572.4 | 20.908
387230.7 | 21.854 | 387330 | 20.908 | 867172.4 | 20.908
387832.1 | 21.854 | 387930 | 20.907 | 867772.4 | 20.908
388433.5 | 21.854 | 388530 | 20.907 | 868372.4 | 20.907
389034.8 | 21.854 | 389130 | 20.907 | 868972.4 | 20.907
389636.2 | 21.854 | 389730 | 20.906 | 869572.4 | 20.907
390237.4 | 21.855 | 390330 | 20.906 | 870172.4 | 20.906
390838.8 | 21.855 | 390940 | 20.906 | 870772.4 | 20.906
391440.3 | 21.855 | 391540 | 20.905 | 871382.4 | 20.906
392041.5 | 21.855 | 392140 | 20.905 | 871982.4 | 20.905
392643 | 21.855 | 392740 | 20.905 | 872582.4 | 20.905
393244.2 | 21.855 | 393340 | 20.904 | 873182.4 | 20.905
393845.6 | 21.855 | 393940 | 20.904 | 873782.4 | 20.904
394446.7 | 21.855 | 394540 | 20.904 | 874382.4 | 20.904
395048.2 | 21.855 | 395140 | 20.903 | 874982.4 | 20.904
395649.4 | 21.856 | 395740 | 20.903 | 875582.4 | 20.903
396250.9 | 21.856 | 396350 | 20.903 | 876182.4 | 20.903
396852.3 | 21.856 | 396950 | 20.903 | 876792.4 | 20.903
397453.8 | 21.856 | 397550 | 20.902 | 877392.4 | 20.903
398054.9 | 21.856 | 398150 | 20.902 | 877992.4 | 20.902
398656.4 | 21.856 | 398750 | 20.902 | 878592.4 | 20.902
399257.8 | 21.857 | 399350 | 20.901 | 879192.4 | 20.902
399859.3 | 21.857 | 399950 | 20.901 | 879792.4 | 20.901
400460.5 | 21.857 | 400550 | 20.901 | 880392.4 | 20.901
401062 | 21.857 | 401160 | 20.901 | 880992.4 | 20.901
401663.4 | 21.858 | 401760 | 20.9 | 881602.4 | 20.901
402264.6 | 21.858 | 402360 | 20.9 | 882202.4 | 20.9
402866 | 21.858 | 402960 | 20.9 | 882802.4 | 20.9
403467.4 | 21.859 | 403560 | 20.899 | 883402.4 | 20.9
404068.8 | 21.859 | 404160 | 20.899 | 884002.4 | 20.899
404670.2 | 21.859 | 404760 | 20.899 | 884602.4 | 20.899
405271.4 | 21.86 | 405360 | 20.899 | 885202.4 | 20.899
405872.8 | 21.86 | 405970 | 20.898 | 885802.4 | 20.899
406474 | 21.86 | 406570 | 20.898 | 886412.4 | 20.898
407075.2 | 21.861 | 407170 | 20.898 | 887012.4 | 20.898
407676.5 | 21.861 | 407770 | 20.898 | 887612.4 | 20.898
408277.7 | 21.861 | 408370 | 20.897 | 888212.4 | 20.898
408879.1 | 21.862 | 408970 | 20.897 | 888812.4 | 20.897
409480.5 | 21.862 | 409570 | 20.897 | 889412.4 | 20.897
410081.9 | 21.862 | 410170 | 20.897 | 890012.4 | 20.897
410683.3 | 21.863 | 410780 | 20.896 | 890612.4 | 20.897
411284.5 | 21.863 | 411380 | 20.896 | 891222.4 | 20.896
411885.9 | 21.863 | 411980 | 20.896 | 891822.4 | 20.896
412487.3 | 21.864 | 412580 | 20.895 | 892422.4 | 20.896
413088.5 | 21.864 | 413180 | 20.895 | 893022.4 | 20.895
413689.9 | 21.864 | 413780 | 20.895 | 893622.4 | 20.895
414291.4 | 21.865 | 414380 | 20.895 | 894222.4 | 20.895
414892.9 | 21.865 | 414980 | 20.894 | 894822.4 | 20.895
415494.4 | 21.865 | 415580 | 20.894 | 895422.4 | 20.894
416095.7 | 21.865 | 416190 | 20.894 | 896022.4 | 20.894
416696.8 | 21.866 | 416790 | 20.893 | 896632.4 | 20.894
417298.3 | 21.866 | 417390 | 20.893 | 897232.4 | 20.893
417899.8 | 21.866 | 417990 | 20.893 | 897832.4 | 20.893
418500.9 | 21.867 | 418590 | 20.893 | 898432.4 | 20.893
419102.3 | 21.867 | 419190 | 20.892 | 899032.4 | 20.893
419703.7 | 21.867 | 419790 | 20.892 | 899632.4 | 20.892
420304.9 | 21.867 | 420390 | 20.892 | 900232.4 | 20.892
420906.4 | 21.868 | 421000 | 20.891 | 900832.4 | 20.892
421507.8 | 21.868 | 421600 | 20.891 | 901442.4 | 20.891
422109.2 | 21.868 | 422200 | 20.891 | 902042.4 | 20.891
422710.5 | 21.868 | 422800 | 20.891 | 902642.4 | 20.891
423311.9 | 21.869 | 423400 | 20.89 | 903242.4 | 20.891
423913.3 | 21.869 | 424000 | 20.89 | 903842.4 | 20.89
424514.7 | 21.869 | 424600 | 20.89 | 904442.4 | 20.89
425116 | 21.869 |  |  | 905042.4 | 20.89
425717.3 | 21.87
426318.7 | 21.87
426920.2 | 21.87
427521.4 | 21.87
428122.8 | 21.871
428724.3 | 21.871
429325.7 | 21.871
429926.9 | 21.871
430528.3 | 21.871
431129.4 | 21.872
431730.7 | 21.872
432332.1 | 21.872
432933.3 | 21.872
433534.7 | 21.872
434136.1 | 21.873
434737.6 | 21.873
435339 | 21.873
435940.2 | 21.873
436541.6 | 21.874
437142.9 | 21.874
437744.4 | 21.874
438345.8 | 21.874
438947.2 | 21.874
439548.6 | 21.874
440149.8 | 21.875
440751.2 | 21.875
441352.6 | 21.875
441954 | 21.875
442555.1 | 21.875
443156.6 | 21.876
443758 | 21.876
444359.5 | 21.876
444961.1 | 21.876
445562.5 | 21.876
446164.1 | 21.876
446765.7 | 21.877
447367.1 | 21.877
447968.3 | 21.877
448569.5 | 21.877
449170.6 | 21.877
449772 | 21.877
450373.5 | 21.878
450974.7 | 21.878
451576.2 | 21.878
452177.6 | 21.878
452779 | 21.878
453380.3 | 21.878
453981.8 | 21.878
454583.3 | 21.879
455184.7 | 21.879
455786 | 21.879
456387.3 | 21.879
456988.6 | 21.879
457590.3 | 21.879
458191.4 | 21.879
458792.8 | 21.879
459394.1 | 21.88
459995.5 | 21.88
460596.9 | 21.88
461198.3 | 21.88
461799.9 | 21.88
462401.3 | 21.88
463002.6 | 21.88
463604.1 | 21.88
464205.5 | 21.88
464806.9 | 21.881
465408.3 | 21.881
466009.7 | 21.881
466611.1 | 21.881
467212.5 | 21.881
467813.9 | 21.881
468415.1 | 21.881
469016.6 | 21.881
469618 | 21.881
470219.4 | 21.881
470820.8 | 21.881
471422.2 | 21.881
472023.8 | 21.881
472624.9 | 21.881
473226.4 | 21.881
473827.9 | 21.881
474429.6 | 21.881
475031 | 21.881
475632.4 | 21.881
476233.8 | 21.881
476835.2 | 21.881
477436.7 | 21.881
478038.3 | 21.881
478639.8 | 21.881
479241 | 21.881
479842.4 | 21.881