## Sheet1
Contraction (mm) | Scale | Calibrated | Time
0 | 0 | 0 | 0 | 0
1.5 | 4.5 | 0.3333333 | 2 | 1.005
3.1 | 4.29 | 0.7226107 | 4 | 1.503
4.9 | 4.95 | 0.989899 | 6 | 1.869
6 | 4.97 | 1.207243 | 8 | 2.166
9.04 | 6.25 | 1.4464 | 10 | 2.413
8.25 | 5 | 1.65 | 12 | 2.627
11.01 | 6 | 1.835 | 14 | 2.816
10.7 | 5 | 2.14 | 16 | 2.991
12.11 | 5 | 2.422 | 18 | 3.16
14.5 | 5.5 | 2.636364 | 20 | 3.321
15 | 5.5 | 2.727273 | 22.5 | 3.51